## official_data
Start Loading | Complete Loading | Barge Code | Tonnage | Buyer | Surveyor | So Number | Code Lot | Type Selling | Ni | Fe | Al2O3 | Co | MgO | SiO2 | CaO | MnO | Cr2O3 | MC
2025-08-02 | 2025-08-04 | BG. Entrada 3301 | 2444.8 | MMN | Carsurin | None | KWL-00001 | LIS | 1.63 | 34.9 | 2.64 | 0.11 | 11.27 | 19.55 | 0.11 | 0.5 | 1.64 | 32.72